## Sheet1
Fly ash (g) | CaO (%) | Na2O (%) | SiO2 (%) | Light aggregate (g) | Molarity | NaOH (g) | WG (g) | Added water (g) | Tcuring (°C)
1260 | 6 | 1.41 | 52.3 | 2268 | 12 | 315 | 315 | 0 | 80
1260 | 6 | 1.41 | 52.3 | 2268 | 12 | 315 | 315 | 0 | 80
1260 | 6 | 1.41 | 52.3 | 2268 | 12 | 315 | 315 | 0 | 80
1260 | 6 | 1.41 | 52.3 | 2268 | 8 | 210 | 420 | 0 | 80
1260 | 6 | 1.41 | 52.3 | 2268 | 8 | 210 | 420 | 0 | 80
1260 | 6 | 1.41 | 52.3 | 2268 | 8 | 210 | 420 | 0 | 80
1260 | 6 | 1.41 | 52.3 | 1890 | 16 | 210 | 420 | 0 | 80
1260 | 6 | 1.41 | 52.3 | 1890 | 16 | 210 | 420 | 0 | 80
1260 | 6 | 1.41 | 52.3 | 1890 | 16 | 210 | 420 | 0 | 80
1260 | 6 | 1.41 | 52.3 | 1890 | 8 | 315 | 315 | 0 | 80
1260 | 6 | 1.41 | 52.3 | 1890 | 8 | 315 | 315 | 0 | 80
1260 | 6 | 1.41 | 52.3 | 1890 | 8 | 315 | 315 | 0 | 80
1260 | 6 | 1.41 | 52.3 | 1890 | 8 | 210 | 420 | 0 | 80
1260 | 6 | 1.41 | 52.3 | 1890 | 8 | 210 | 420 | 0 | 80
1260 | 6 | 1.41 | 52.3 | 1890 | 8 | 210 | 420 | 0 | 80
1260 | 6 | 1.41 | 52.3 | 1512 | 12 | 210 | 420 | 0 | 80
1260 | 6 | 1.41 | 52.3 | 1512 | 12 | 210 | 420 | 0 | 80
1260 | 6 | 1.41 | 52.3 | 1512 | 12 | 210 | 420 | 0 | 80
1260 | 6 | 1.41 | 52.3 | 2268 | 12 | 210 | 420 | 37.8 | 80
1260 | 6 | 1.41 | 52.3 | 2268 | 12 | 210 | 420 | 37.8 | 80
1260 | 6 | 1.41 | 52.3 | 2268 | 12 | 210 | 420 | 37.8 | 80
1260 | 6 | 1.41 | 52.3 | 1890 | 12 | 210 | 420 | 37.8 | 80
1260 | 6 | 1.41 | 52.3 | 1890 | 12 | 210 | 420 | 37.8 | 80
1260 | 6 | 1.41 | 52.3 | 1890 | 12 | 210 | 420 | 37.8 | 80
1260 | 6 | 1.41 | 52.3 | 1890 | 8 | 210 | 420 | 37.8 | 80
1260 | 6 | 1.41 | 52.3 | 1890 | 8 | 210 | 420 | 37.8 | 80
1260 | 6 | 1.41 | 52.3 | 1890 | 8 | 210 | 420 | 37.8 | 80
1260 | 6 | 1.41 | 52.3 | 1890 | 12 | 315 | 315 | 0 | 80
1260 | 6 | 1.41 | 52.3 | 1890 | 12 | 315 | 315 | 0 | 80
1260 | 6 | 1.41 | 52.3 | 1890 | 12 | 315 | 315 | 0 | 80
1260 | 6 | 1.41 | 52.3 | 1890 | 16 | 315 | 315 | 37.8 | 80
1260 | 6 | 1.41 | 52.3 | 1890 | 16 | 315 | 315 | 37.8 | 80
1260 | 6 | 1.41 | 52.3 | 1890 | 16 | 315 | 315 | 37.8 | 80
1260 | 6 | 1.41 | 52.3 | 1890 | 16 | 210 | 420 | 75.6 | 80
1260 | 6 | 1.41 | 52.3 | 1890 | 16 | 210 | 420 | 75.6 | 80
1260 | 6 | 1.41 | 52.3 | 1890 | 16 | 210 | 420 | 75.6 | 80
1260 | 6 | 1.41 | 52.3 | 1890 | 12 | 315 | 315 | 37.8 | 80
1260 | 6 | 1.41 | 52.3 | 1890 | 12 | 315 | 315 | 37.8 | 80
1260 | 6 | 1.41 | 52.3 | 1890 | 12 | 315 | 315 | 37.8 | 80
1260 | 6 | 1.41 | 52.3 | 1890 | 12 | 210 | 420 | 75.6 | 80
1260 | 6 | 1.41 | 52.3 | 1890 | 12 | 210 | 420 | 75.6 | 80
1260 | 6 | 1.41 | 52.3 | 1890 | 12 | 210 | 420 | 75.6 | 80
1260 | 6 | 1.41 | 52.3 | 1890 | 16 | 315 | 315 | 0 | 80
1260 | 6 | 1.41 | 52.3 | 1890 | 16 | 315 | 315 | 0 | 80
1260 | 6 | 1.41 | 52.3 | 1890 | 16 | 315 | 315 | 0 | 80
1260 | 6 | 1.41 | 52.3 | 1890 | 8 | 315 | 315 | 37.8 | 80
1260 | 6 | 1.41 | 52.3 | 1890 | 8 | 315 | 315 | 37.8 | 80
1260 | 6 | 1.41 | 52.3 | 1890 | 8 | 315 | 315 | 37.8 | 80
1260 | 6 | 1.41 | 52.3 | 1512 | 12 | 315 | 315 | 0 | 80
1260 | 6 | 1.41 | 52.3 | 1512 | 12 | 315 | 315 | 0 | 80
1260 | 6 | 1.41 | 52.3 | 1512 | 12 | 315 | 315 | 0 | 80
1260 | 6 | 1.41 | 52.3 | 1512 | 8 | 315 | 315 | 0 | 80
1260 | 6 | 1.41 | 52.3 | 1512 | 8 | 315 | 315 | 0 | 80
1260 | 6 | 1.41 | 52.3 | 1512 | 8 | 315 | 315 | 0 | 80
1260 | 6 | 1.41 | 52.3 | 1890 | 8 | 210 | 420 | 113.4 | 80
1260 | 6 | 1.41 | 52.3 | 1890 | 8 | 210 | 420 | 113.4 | 80
1260 | 6 | 1.41 | 52.3 | 1890 | 8 | 210 | 420 | 113.4 | 80
1260 | 6 | 1.41 | 52.3 | 1890 | 12 | 210 | 420 | 113.4 | 80
1260 | 6 | 1.41 | 52.3 | 1890 | 12 | 210 | 420 | 113.4 | 80
1260 | 6 | 1.41 | 52.3 | 1890 | 12 | 210 | 420 | 113.4 | 80
1260 | 6 | 1.41 | 52.3 | 1890 | 8 | 315 | 315 | 75.6 | 80
1260 | 6 | 1.41 | 52.3 | 1890 | 8 | 315 | 315 | 75.6 | 80
1260 | 6 | 1.41 | 52.3 | 1890 | 8 | 315 | 315 | 75.6 | 80
1260 | 6 | 1.41 | 52.3 | 1890 | 16 | 315 | 315 | 75.6 | 80
1260 | 6 | 1.41 | 52.3 | 1890 | 16 | 315 | 315 | 75.6 | 80
1260 | 6 | 1.41 | 52.3 | 1890 | 16 | 315 | 315 | 75.6 | 80
1260 | 6 | 1.41 | 52.3 | 1890 | 8 | 210 | 420 | 75.6 | 80
1260 | 6 | 1.41 | 52.3 | 1890 | 8 | 210 | 420 | 75.6 | 80
1260 | 6 | 1.41 | 52.3 | 1890 | 8 | 210 | 420 | 75.6 | 80
1260 | 6 | 1.41 | 52.3 | 1890 | 8 | 315 | 315 | 126 | 80
1260 | 6 | 1.41 | 52.3 | 1890 | 8 | 315 | 315 | 126 | 80
1260 | 6 | 1.41 | 52.3 | 1890 | 8 | 315 | 315 | 126 | 80
330 | 6 | 1.41 | 52.3 | 500 | 8 | 56.67 | 113.33 | 0 | 25
330 | 6 | 1.41 | 52.3 | 500 | 8 | 56.67 | 113.33 | 0 | 25
330 | 6 | 1.41 | 52.3 | 500 | 8 | 56.67 | 113.33 | 0 | 25
330 | 6 | 1.41 | 52.3 | 500 | 12 | 56.67 | 113.33 | 0 | 25
330 | 6 | 1.41 | 52.3 | 500 | 12 | 56.67 | 113.33 | 0 | 25
330 | 6 | 1.41 | 52.3 | 500 | 12 | 56.67 | 113.33 | 0 | 25
330 | 6 | 1.41 | 52.3 | 500 | 16 | 56.67 | 113.33 | 0 | 25
330 | 6 | 1.41 | 52.3 | 500 | 16 | 56.67 | 113.33 | 0 | 25
330 | 6 | 1.41 | 52.3 | 500 | 16 | 56.67 | 113.33 | 0 | 25
330 | 6 | 1.41 | 52.3 | 500 | 8 | 56.67 | 113.33 | 0 | 80
330 | 6 | 1.41 | 52.3 | 500 | 8 | 56.67 | 113.33 | 0 | 80
330 | 6 | 1.41 | 52.3 | 500 | 8 | 56.67 | 113.33 | 0 | 80
330 | 6 | 1.41 | 52.3 | 500 | 12 | 56.67 | 113.33 | 0 | 80
330 | 6 | 1.41 | 52.3 | 500 | 12 | 56.67 | 113.33 | 0 | 80
330 | 6 | 1.41 | 52.3 | 500 | 12 | 56.67 | 113.33 | 0 | 80
330 | 6 | 1.41 | 52.3 | 500 | 16 | 56.67 | 113.33 | 0 | 80
330 | 6 | 1.41 | 52.3 | 500 | 16 | 56.67 | 113.33 | 0 | 80
330 | 6 | 1.41 | 52.3 | 500 | 16 | 56.67 | 113.33 | 0 | 80
330 | 6 | 1.41 | 52.3 | 500 | 12 | 56.67 | 113.33 | 0 | 10
330 | 6 | 1.41 | 52.3 | 500 | 12 | 56.67 | 113.33 | 0 | 10
330 | 6 | 1.41 | 52.3 | 500 | 12 | 56.67 | 113.33 | 0 | 10
630 | 15.85 | 0.93 | 40.18 | 945 | 16 | 105 | 210 | 0 | 80
630 | 15.85 | 0.93 | 40.18 | 945 | 16 | 105 | 210 | 0 | 80
630 | 15.85 | 0.93 | 40.18 | 945 | 16 | 105 | 210 | 0 | 80
630 | 15.85 | 0.93 | 40.18 | 756 | 12 | 105 | 210 | 0 | 80
630 | 15.85 | 0.93 | 40.18 | 756 | 12 | 105 | 210 | 0 | 80
630 | 15.85 | 0.93 | 40.18 | 756 | 12 | 105 | 210 | 0 | 80
630 | 15.85 | 0.93 | 40.18 | 1134 | 8 | 105 | 210 | 0 | 80
630 | 15.85 | 0.93 | 40.18 | 1134 | 8 | 105 | 210 | 0 | 80
630 | 15.85 | 0.93 | 40.18 | 1134 | 8 | 105 | 210 | 0 | 80
630 | 15.85 | 0.93 | 40.18 | 945 | 12 | 157.5 | 157.5 | 0 | 80
630 | 15.85 | 0.93 | 40.18 | 945 | 12 | 157.5 | 157.5 | 0 | 80
630 | 15.85 | 0.93 | 40.18 | 945 | 12 | 157.5 | 157.5 | 0 | 80
630 | 15.85 | 0.93 | 40.18 | 1134 | 12 | 157.5 | 157.5 | 0 | 80
630 | 15.85 | 0.93 | 40.18 | 1134 | 12 | 157.5 | 157.5 | 0 | 80
630 | 15.85 | 0.93 | 40.18 | 1134 | 12 | 157.5 | 157.5 | 0 | 80
630 | 15.85 | 0.93 | 40.18 | 756 | 8 | 157.5 | 157.5 | 0 | 80
630 | 15.85 | 0.93 | 40.18 | 756 | 8 | 157.5 | 157.5 | 0 | 80
630 | 15.85 | 0.93 | 40.18 | 756 | 8 | 157.5 | 157.5 | 0 | 80
630 | 15.85 | 0.93 | 40.18 | 945 | 16 | 157.5 | 157.5 | 0 | 80
630 | 15.85 | 0.93 | 40.18 | 945 | 16 | 157.5 | 157.5 | 0 | 80
630 | 15.85 | 0.93 | 40.18 | 945 | 16 | 157.5 | 157.5 | 0 | 80
630 | 15.85 | 0.93 | 40.18 | 945 | 12 | 157.5 | 157.5 | 18.9 | 80
630 | 15.85 | 0.93 | 40.18 | 945 | 12 | 157.5 | 157.5 | 18.9 | 80
630 | 15.85 | 0.93 | 40.18 | 945 | 12 | 157.5 | 157.5 | 18.9 | 80
630 | 15.85 | 0.93 | 40.18 | 945 | 8 | 157.5 | 157.5 | 18.9 | 80
630 | 15.85 | 0.93 | 40.18 | 945 | 8 | 157.5 | 157.5 | 18.9 | 80
630 | 15.85 | 0.93 | 40.18 | 945 | 8 | 157.5 | 157.5 | 18.9 | 80
630 | 15.85 | 0.93 | 40.18 | 945 | 16 | 157.5 | 157.5 | 37.8 | 80
630 | 15.85 | 0.93 | 40.18 | 945 | 16 | 157.5 | 157.5 | 37.8 | 80
630 | 15.85 | 0.93 | 40.18 | 945 | 16 | 157.5 | 157.5 | 37.8 | 80
630 | 15.85 | 0.93 | 40.18 | 945 | 8 | 157.5 | 157.5 | 37.8 | 80
630 | 15.85 | 0.93 | 40.18 | 945 | 8 | 157.5 | 157.5 | 37.8 | 80
630 | 15.85 | 0.93 | 40.18 | 945 | 8 | 157.5 | 157.5 | 37.8 | 80
630 | 15.85 | 0.93 | 40.18 | 945 | 8 | 157.5 | 157.5 | 63 | 80
630 | 15.85 | 0.93 | 40.18 | 945 | 8 | 157.5 | 157.5 | 63 | 80
630 | 15.85 | 0.93 | 40.18 | 945 | 8 | 157.5 | 157.5 | 63 | 80
630 | 15.85 | 0.93 | 40.18 | 945 | 16 | 157.5 | 157.5 | 18.9 | 80
630 | 15.85 | 0.93 | 40.18 | 945 | 16 | 157.5 | 157.5 | 18.9 | 80
630 | 15.85 | 0.93 | 40.18 | 945 | 16 | 157.5 | 157.5 | 18.9 | 80
630 | 15.85 | 0.93 | 40.18 | 945 | 8 | 105 | 210 | 0 | 80
630 | 15.85 | 0.93 | 40.18 | 945 | 8 | 105 | 210 | 0 | 80
630 | 15.85 | 0.93 | 40.18 | 945 | 8 | 105 | 210 | 0 | 80
630 | 15.85 | 0.93 | 40.18 | 945 | 12 | 105 | 210 | 0 | 80
630 | 15.85 | 0.93 | 40.18 | 945 | 12 | 105 | 210 | 0 | 80
630 | 15.85 | 0.93 | 40.18 | 945 | 12 | 105 | 210 | 0 | 80
630 | 15.85 | 0.93 | 40.18 | 945 | 12 | 157.5 | 157.5 | 63 | 80
630 | 15.85 | 0.93 | 40.18 | 945 | 12 | 157.5 | 157.5 | 63 | 80
630 | 15.85 | 0.93 | 40.18 | 945 | 12 | 157.5 | 157.5 | 63 | 80
630 | 15.85 | 0.93 | 40.18 | 945 | 16 | 157.5 | 157.5 | 63 | 80
630 | 15.85 | 0.93 | 40.18 | 945 | 16 | 157.5 | 157.5 | 63 | 80
630 | 15.85 | 0.93 | 40.18 | 945 | 16 | 157.5 | 157.5 | 63 | 80
630 | 15.85 | 0.93 | 40.18 | 756 | 8 | 105 | 210 | 0 | 80
630 | 15.85 | 0.93 | 40.18 | 756 | 8 | 105 | 210 | 0 | 80
630 | 15.85 | 0.93 | 40.18 | 756 | 8 | 105 | 210 | 0 | 80
630 | 15.85 | 0.93 | 40.18 | 756 | 16 | 105 | 210 | 0 | 80
630 | 15.85 | 0.93 | 40.18 | 756 | 16 | 105 | 210 | 0 | 80
630 | 15.85 | 0.93 | 40.18 | 756 | 16 | 105 | 210 | 0 | 80
630 | 15.85 | 0.93 | 40.18 | 1134 | 12 | 105 | 210 | 0 | 80
630 | 15.85 | 0.93 | 40.18 | 1134 | 12 | 105 | 210 | 0 | 80
630 | 15.85 | 0.93 | 40.18 | 1134 | 12 | 105 | 210 | 0 | 80
630 | 15.85 | 0.93 | 40.18 | 1134 | 16 | 105 | 210 | 0 | 80
630 | 15.85 | 0.93 | 40.18 | 1134 | 16 | 105 | 210 | 0 | 80
630 | 15.85 | 0.93 | 40.18 | 1134 | 16 | 105 | 210 | 0 | 80